## Sheet1
AB3-095 |  |  | Target |  | Spectrum | Ligand shell | Total added | Titrant added (uL) | Total added (uL) | Total volume (mL) | Conc. cluster (mM) | Conc. amine (mM) | Amines per cluster
CdSe380mn |  |  | 10 | mg | 1 | 0 | 0 | 0 | 0 | 15 | 1.451529e-05 | 0 | 0
Amine addition |  |  | 4 | mL | 2 | 0.1 | 0.1 | 0.5 | 0.5 | 15.0005 | 1.45148e-05 | 6.096218e-05 | 4.2
-42 ˚C |  |  | 2.5 | mg/mL | 3 | 0.1 | 0.2 | 0.5 | 1 | 15.001 | 1.451432e-05 | 0.0001219203 | 8.4
17223.22 | MW | dilution | 10 | x | 4 | 0.1 | 0.3 | 0.5 | 1.5 | 15.0015 | 1.451384e-05 | 0.0001828743 | 12.6
42 | ligands/cluster |  |  |  | 5 | 0.1 | 0.4 | 0.5 | 2 | 15.002 | 1.451335e-05 | 0.0002438243 | 16.8
15 | initial volume |  | Actual |  | 6 | 0.1 | 0.5 | 0.5 | 2.5 | 15.0025 | 1.451287e-05 | 0.0003047703 | 21
AB2-095 | Sample number |  | 10 | mg | 7 | 0.2 | 0.7 | 1 | 3.5 | 15.0035 | 1.45119e-05 | 0.0004266499 | 29.4
|  |  | 4 | mL | 8 | 0.2 | 0.9 | 1 | 4.5 | 15.0045 | 1.451093e-05 | 0.0005485133 | 37.8
|  |  | 2.5 | mg/mL | 9 | 0.2 | 1.1 | 1 | 5.5 | 15.0055 | 1.450997e-05 | 0.0006703605 | 46.2
|  | Stock amount | 1.5 | mL | 10 | 0.2 | 1.3 | 1 | 6.5 | 15.0065 | 1.4509e-05 | 0.0007921914 | 54.6
|  | Dilution amount | 13.5 | mL | 11 | 0.2 | 1.5 | 1 | 7.5 | 15.0075 | 1.450803e-05 | 0.0009140061 | 63
[5 empty] | 12 | 0.25 | 1.75 | 1.25 | 8.75 | 15.00875 | 1.450683e-05 | 0.001066252 | 73.5
|  |  | Final conc. |  | 13 | 0.25 | 2 | 1.25 | 10 | 15.01 | 1.450562e-05 | 0.001218472 | 84
|  | Cluster conc. | 0.25 | mg/mL | 14 | 0.25 | 2.25 | 1.25 | 11.25 | 15.01125 | 1.450441e-05 | 0.001370667 | 94.5
|  | Cluster conc. | 1.451529e-05 | Mol | 15 | 0.25 | 2.5 | 1.25 | 12.5 | 15.0125 | 1.45032e-05 | 0.001522836 | 105
|  | Cluster moles | 2.177293e-07 | mol | 16 | 0.5 | 3 | 2.5 | 15 | 15.015 | 1.450079e-05 | 0.001827099 | 126
|  | Ligand moles (30x) | 9.144631e-06 | mol | 17 | 0.5 | 3.5 | 2.5 | 17.5 | 15.0175 | 1.449837e-05 | 0.002131261 | 147
[5 empty] | 18 | 0.5 | 4 | 2.5 | 20 | 15.02 | 1.449596e-05 | 0.002435321 | 168
5 | uL of titrant per single ligand shell |  | Titrant |  | 19 | 0.5 | 4.5 | 2.5 | 22.5 | 15.0225 | 1.449355e-05 | 0.002739281 | 189
2 | mL of titrant needed | Titrant conc. | 1.828926 | Mol | 20 | 0.5 | 5 | 2.5 | 25 | 15.025 | 1.449114e-05 | 0.003043139 | 210
73.14 | MW titrant | Amt. titrant | 3.657853 | mmol | 21 | 1 | 6 | 5 | 30 | 15.03 | 1.448632e-05 | 0.003650551 | 252
0.74 | density titrant | Amt. titrant | 267.5353 | mg | 22 | 1 | 7 | 5 | 35 | 15.035 | 1.44815e-05 | 0.00425756 | 294
|  | Amt. titrant | 361.5342 | uL | 23 | 1 | 8 | 5 | 40 | 15.04 | 1.447668e-05 | 0.004864166 | 336
[5 empty] | 24 | 1 | 9 | 5 | 45 | 15.045 | 1.447187e-05 | 0.005470368 | 378
[5 empty] | 25 | 1 | 10 | 5 | 50 | 15.05 | 1.446706e-05 | 0.006076167 | 420
[5 empty] | 26 | 2.5 | 12.5 | 12.5 | 62.5 | 15.0625 | 1.445506e-05 | 0.007588906 | 525
[5 empty] | 27 | 2.5 | 15 | 12.5 | 75 | 15.075 | 1.444307e-05 | 0.009099136 | 630
[5 empty] | 28 | 2.5 | 17.5 | 12.5 | 87.5 | 15.0875 | 1.443111e-05 | 0.01060686 | 735
[5 empty] | 29 | 2.5 | 20 | 12.5 | 100 | 15.1 | 1.441916e-05 | 0.01211209 | 840
[5 empty] | 30 | 2.5 | 22.5 | 12.5 | 112.5 | 15.1125 | 1.440723e-05 | 0.01361484 | 945
[5 empty] | 31 | 2.5 | 25 | 12.5 | 125 | 15.125 | 1.439533e-05 | 0.01511509 | 1050
[5 empty] | 32 | 5 | 30 | 25 | 150 | 15.15 | 1.437157e-05 | 0.01810818 | 1260
[5 empty] | 33 | 5 | 35 | 25 | 175 | 15.175 | 1.43479e-05 | 0.02109141 | 1470
[5 empty] | 34 | 5 | 40 | 25 | 200 | 15.2 | 1.43243e-05 | 0.02406482 | 1680
[5 empty] | 35 | 5 | 45 | 25 | 225 | 15.225 | 1.430078e-05 | 0.02702847 | 1890
[5 empty] | 36 | 5 | 50 | 25 | 250 | 15.25 | 1.427733e-05 | 0.0299824 | 2100
[5 empty] | 37 | 10 | 60 | 50 | 300 | 15.3 | 1.423067e-05 | 0.0358613 | 2520
[5 empty] | 38 | 10 | 70 | 50 | 350 | 15.35 | 1.418432e-05 | 0.0417019 | 2940
[5 empty] | 39 | 10 | 80 | 50 | 400 | 15.4 | 1.413827e-05 | 0.04750458 | 3360
[5 empty] | 40 | 10 | 90 | 50 | 450 | 15.45 | 1.409251e-05 | 0.0532697 | 3780
[5 empty] | 41 | 10 | 100 | 50 | 500 | 15.5 | 1.404705e-05 | 0.05899762 | 4200